## G26-DB13
G26-DB13 | 材料 | 厚度h(um） | 膜层上表面积 |  |  | 膜层体积 |  |  | plate总 | 1680000
硅衬底（Si）电阻率2000000mΩ·cm) | Si | 410 | plate总(A) | 1680000 | um2 | 剩余Si(V)： | 688800000 | um3
Trench（Si） | Si | 40 | trench(A) | 110207 | um2 | 剩余Si(V)： | 62791720 | um3
Isolation Oxide（SIO2） | SiO2 | 0.03 | plate总(A) | 1680000 | um2 | 剩余SiO2： | 50400 | um3
Bottom Poly(多晶硅 电阻率0.711mΩ·cm) | 多晶硅 | 0.3 | BP(A) | 630900 | um2 | 剩余BP(V)： | 189270 | um3
Oxide/SiN/Oxide(SiO2/SiN/SiO2) | SiO2 1 | 0.003 | plate总 | 630900 | um2 | 剩余SiO2 1(V)： | 1892.7 | um3
| SiN | 0.018 | plate总 | 630900 | um2 | 剩余SiN(V)： | 11356.2 | um3
| SiO2 2 | 0.006 | plate总 | 630900 | um2 | 剩余SiO2 2(V)： | 3785.4 | um3
Poly 1(多晶硅 电阻率0.711 mΩ·cm) | 多晶硅 | 0.3 | Poly 1 (A) | 240087 | um2 | 剩余Poly 1(V)： | 72026.1 | um3
ILD Oxide(SiO2) | SiO2 | 0.6 | SiO2(A)(刻蚀) | 13635 | um2 | 剩余SiO2(V)： | 999819 | um3
Metal 1（Ti/AlCu/TiN） | Ti | 0.05 | Ti | 628083 | um2 | 剩余Ti(V)： | 31404.15 | um3
| AlCu | 1.5 | AlCu | 628083 | um2 | 剩余AlCu(V)： | 942124.5 | um3
| TiN | 0.02 | TiN | 628083 | um2 | 剩余TiN(V)： | 12561.66 | um3
VIA(SiO2) | SiO2 | 1.1 | SiO2(A)(刻蚀) | 372630 | um2 | 剩余SiO2(V)： | 1438107 | um3
Metal 2（Ti/AlCu/TiN） | Ti | 0.05 | Ti | 1132380 | um2 | 剩余Ti(V)： | 56619 | um3
| AlCu | 3 | AlCu | 1132380 | um2 | 剩余AlCu(V)： | 3397140 | um3
| TiN | 0.02 | TiN | 1132380 | um2 | 剩余TiN(V)： | 22647.6 | um3
PV（SIO2/SiN） | SiO2 | 0.5 | SiO2(A)(刻蚀) | 444627 | um2 | 剩余SiO2(V)： | 617686.5 | um3
| SiN | 0.6 | SiO2(A)(刻蚀) | 444627 | um2 | 剩余SiN(V)： | 741223.8 | um3
PI(聚酰亚胺) | 聚酰亚胺 | 4 | 聚酰亚胺(A)(剥离) | 422102 | um2 | 剩余聚酰亚胺(V)： | 5031592 | um3
Finishing（TiPtAu） | Ti | 0.1 | Ti | 270870 | um2 | 剩余TI(V)： | 27087 | um3
| Pt | 0.2 | Pt | 270870 | um2 | 剩余Pt(V)： | 54174 | um3
| Au | 1 | Au | 270870 | um2 | 剩余Au(V)： | 270870 | um3
TiPt | Ti | 0.1 | Ti | 207679 | um2 | 剩余Ti(V)： | 20767.9 | um3
| Pt | 0.5 | Pt | 207679 | um2 | 剩余Pt(V)： | 103839.5 | um3
AuSn | AuSn | 4 | AuSn(A) | 178573 | um2 | 剩余AuSn(V)： | 714292 | um3
背金（TiNiAu） | Ti | 0.1 | Ti | 1680000 | um2 | 剩余TI(V)： | 168000 | um3
| Ni | 0.3 | Ni | 1680000 | um2 | 剩余Ni(V)： | 504000 | um3
| Au | 0.2 | Au | 1680000 | um2 | 剩余Au(V)： | 336000 | um3

## G26-DB03
G26-DB03 | 材料 | 厚度h(um） | 膜层上表面积 |  |  | 膜层体积 |  |  | plate总 | 1190000
硅衬底（Si）电阻率2000000mΩ·cm) | Si | 410 | plate总(A) | 1190000 | um2 | 剩余Si(V)： | 487900000 | um3
Trench（Si） | Si | 40 | trench(A) | 109661 | um2 | 剩余Si(V)： | 43213560 | um3
Isolation Oxide（SIO2） | SiO2 | 0.03 | plate总(A) | 1190000 | um2 | 剩余SiO2： | 35700 | um3
Bottom Poly(多晶硅 电阻率0.711mΩ·cm) | 多晶硅 | 0.3 | BP(A) | 519707 | um2 | 剩余BP(V)： | 155912.1 | um3
Oxide/SiN/Oxide(SiO2/SiN/SiO2) | SiO2 1 | 0.003 | plate总 | 519707 | um2 | 剩余SiO2 1(V)： | 1559.121 | um3
| SiN | 0.018 | plate总 | 519707 | um2 | 剩余SiN(V)： | 9354.726 | um3
| SiO2 2 | 0.006 | plate总 | 519707 | um2 | 剩余SiO2 2(V)： | 3118.242 | um3
Poly 1(多晶硅 电阻率0.711 mΩ·cm) | 多晶硅 | 0.3 | Poly 1 (A) | 236687 | um2 | 剩余Poly 1(V)： | 71006.1 | um3
ILD Oxide(SiO2) | SiO2 | 0.6 | SiO2(A)(刻蚀) | 10148.8 | um2 | 剩余SiO2(V)： | 707910.72 | um3
Metal 1（Ti/AlCu/TiN） | Ti | 0.05 | Ti | 594906 | um2 | 剩余Ti(V)： | 29745.3 | um3
| AlCu | 1.5 | AlCu | 594906 | um2 | 剩余AlCu(V)： | 892359 | um3
| TiN | 0.02 | TiN | 594906 | um2 | 剩余TiN(V)： | 11898.12 | um3
VIA(SiO2) | SiO2 | 1.1 | SiO2(A)(刻蚀) | 355606 | um2 | 剩余SiO2(V)： | 917833.4 | um3
Metal 2（Ti/AlCu/TiN） | Ti | 0.05 | Ti | 934905 | um2 | 剩余Ti(V)： | 46745.25 | um3
| AlCu | 3 | AlCu | 934905 | um2 | 剩余AlCu(V)： | 2804715 | um3
| TiN | 0.02 | TiN | 934905 | um2 | 剩余TiN(V)： | 18698.1 | um3
PV（SIO2/SiN） | SiO2 | 0.5 | SiO2(A)(刻蚀) | 457957 | um2 | 剩余SiO2(V)： | 366021.5 | um3
| SiN | 0.6 | SiO2(A)(刻蚀) | 457957 | um2 | 剩余SiN(V)： | 439225.8 | um3
PI(聚酰亚胺) | 聚酰亚胺 | 4 | 聚酰亚胺(A)(剥离) | 438695 | um2 | 剩余聚酰亚胺(V)： | 3005220 | um3
Finishing（TiPtAu） | Ti | 0.1 | Ti | 312010 | um2 | 剩余TI(V)： | 31201 | um3
| Pt | 0.2 | Pt | 312010 | um2 | 剩余Pt(V)： | 62402 | um3
| Au | 1 | Au | 312010 | um2 | 剩余Au(V)： | 312010 | um3
TiPt | Ti | 0.1 | Ti | 180679 | um2 | 剩余Ti(V)： | 18067.9 | um3
| Pt | 0.5 | Pt | 180679 | um2 | 剩余Pt(V)： | 90339.5 | um3
AuSn | AuSn | 4 | AuSn(A) | 154473 | um2 | 剩余AuSn(V)： | 617892 | um3
背金（TiNiAu） | Ti | 0.1 | Ti | 1190000 | um2 | 剩余TI(V)： | 119000 | um3
| Ni | 0.3 | Ni | 1190000 | um2 | 剩余Ni(V)： | 357000 | um3
| Au | 0.2 | Au | 1190000 | um2 | 剩余Au(V)： | 238000 | um3

## DB2-5
DB2-5 | 材料 | 厚度h(um） | 膜层上表面积 |  |  | 膜层体积 |  |  | plate总 | 1476000
硅衬底（Si）电阻率2000000mΩ·cm) | Si | 410 | plate总(A) | 1476000 | um2 | 剩余Si(V)： | 605160000 | um3
Trench（Si） | Si | 40 | trench(A) | 107716.349 | um2 | 剩余Si(V)： | 54731346.04 | um3
Isolation Oxide（SIO2） | SiO2 | 0.028 | plate总(A) | 1476000 | um2 | 剩余SiO2： | 41328 | um3
Bottom Poly(多晶硅 电阻率0.711mΩ·cm) | 多晶硅 | 0.3 | BP(A) | 578655.341 | um2 | 剩余BP(V)： | 173596.6023 | um3
Oxide/SiN/Oxide(SiO2/SiN/SiO2) | SiO2 1 | 0.003 | plate总 | 578655.341 | um2 | 剩余SiO2 1(V)： | 1735.966023 | um3
| SiN | 0.011 | plate总 | 578655.341 | um2 | 剩余SiN(V)： | 6365.208751 | um3
| SiO2 2 | 0.003 | plate总 | 578655.341 | um2 | 剩余SiO2 2(V)： | 1735.966023 | um3
Poly 1(多晶硅 电阻率0.711 mΩ·cm) | 多晶硅 | 0.6 | Poly 1 (A) | 223300.837 | um2 | 剩余Poly 1(V)： | 133980.5022 | um3
ILD Oxide(SiO2) | SiO2 | 0.3 | SiO2(A)(刻蚀) | 366104.889 | um2 | 剩余SiO2(V)： | 332968.5333 | um3
Metal 1（AlCu） | AlCu | 1 | AlCu(A) | 457651.922 | um2 | 剩余AlCu(V)： | 457651.922 | um3
VIA(SiO2) | SiO2 | 1.5 | SiO2(A)(刻蚀) | 154634.181 | um2 | 剩余SiO2(V)： | 1982048.7 | um3
Metal 2（AlCu） | AlCu | 4 | AlCu(A) | 1101322.711 | um2 | 剩余AlCu(V)： | 275330.7 | um3
PV（SIO2/SiN） | SiO2 | 0.5 | SiO2(A)(刻蚀) | 351374.284 | um2 | 剩余SiO2(V)： | 562312.858 | um3
| SiN | 0.6 | SiO2(A)(刻蚀) | 351374.284 | um2 | 剩余SiN(V)： | 674775.4296 | um3
PI(聚酰亚胺) | 聚酰亚胺 | 4 | 聚酰亚胺(A)(剥离) | 151868.404 | um2 | 剩余聚酰亚胺(V)： | 5296526.384 | um3
Bump(TiW/Au/Au) | TiW | 0.32 | TiW(A) | 193136.074 | um2 | 剩余TIW(V)： | 61803.54368 | um3
| Au 1 | 0.08 | Au 1(A) | 193136.074 | um2 | 剩余Au(V)： | 15450.88592 | um3
| Au 2 | 3 | Au 2(A) | 193136.074 | um2 | 剩余Au(V)： | 579408.222 | um3
AuSn | AuSn | 4 | AuSn(A) | 187450 | um2 | 剩余AuSn(V)： | 749800 | um3

## DB1-1
DB1-1 | 材料 | 厚度h(um） | 膜层上表面积 |  |  | 膜层体积 |  |  | plate总 | 1120000
硅衬底（Si）电阻率2000000mΩ·cm) | Si | 410 | plate总(A) | 1120000 | um2 | 剩余Si(V)： | 459200000 | um3
Trench（Si） | Si | 40 | trench(A) | 136129.733 | um2 | 剩余Si(V)： | 39354810.68 | um3
Isolation Oxide（SIO2） | SiO2 | 0.028 | plate总(A) | 1120000 | um2 | 剩余SiO2： | 31360 | um3
Bottom Poly(多晶硅 电阻率0.711mΩ·cm) | 多晶硅 | 0.3 | BP(A) | 459578.428 | um2 | 剩余BP(V)： | 137873.5284 | um3
Oxide/SiN/Oxide(SiO2/SiN/SiO2) | SiO2 1 | 0.003 | plate总 | 459578.428 | um2 | 剩余SiO2 1(V)： | 1378.735284 | um3
| SiN | 0.011 | plate总 | 459578.428 | um2 | 剩余SiN(V)： | 5055.362708 | um3
| SiO2 2 | 0.003 | plate总 | 459578.428 | um2 | 剩余SiO2 2(V)： | 1378.735284 | um3
Poly 1(多晶硅 电阻率0.711 mΩ·cm) | 多晶硅 | 0.6 | Poly 1 (A) | 281921.075 | um2 | 剩余Poly 1(V)： | 169152.645 | um3
ILD Oxide(SiO2) | SiO2 | 0.3 | SiO2(A)(刻蚀) | 346295.045 | um2 | 剩余SiO2(V)： | 232111.4865 | um3
Metal 1（AlCu） | AlCu | 1 | AlCu(A) | 416114.983 | um2 | 剩余AlCu(V)： | 416114.983 | um3
VIA(SiO2) | SiO2 | 1.5 | SiO2(A)(刻蚀) | 105074.475 | um2 | 剩余SiO2(V)： | 1522388.3 | um3
Metal 2（AlCu） | AlCu | 4 | AlCu(A) | 846901.521 | um2 | 剩余AlCu(V)： | 211725.4 | um3
PV（SIO2/SiN） | SiO2 | 0.5 | SiO2(A)(刻蚀) | 286532.923 | um2 | 剩余SiO2(V)： | 416733.5385 | um3
| SiN | 0.6 | SiO2(A)(刻蚀) | 286532.923 | um2 | 剩余SiN(V)： | 500080.2462 | um3
PI(聚酰亚胺) | 聚酰亚胺 | 4 | 聚酰亚胺(A)(剥离) | 127337.927 | um2 | 剩余聚酰亚胺(V)： | 3970648.292 | um3
Bump(TiW/Au/Au) | TiW | 0.32 | TiW(A) | 162869.48 | um2 | 剩余TIW(V)： | 52118.2336 | um3
| Au 1 | 0.08 | Au 1(A) | 162869.48 | um2 | 剩余Au(V)： | 13029.5584 | um3
| Au 2 | 3 | Au 2(A) | 162869.48 | um2 | 剩余Au(V)： | 488608.44 | um3
AuSn | AuSn | 4 | AuSn(A) | 149950 | um2 | 剩余AuSn(V)： | 599800 | um3

## DB2-1
DB2-1 | 材料 | 厚度h(um） | 膜层上表面积 |  |  | 膜层体积 |  |  | plate总 | 1800000
硅衬底（Si）电阻率2000000mΩ·cm) | Si | 410 | plate总(A) | 1800000 | um2 | 剩余Si(V)： | 738000000 | um3
Trench（Si） | Si | 40 | trench(A) | 148845.29 | um2 | 剩余Si(V)： | 66046188.4 | um3
Isolation Oxide（SIO2） | SiO2 | 0.028 | plate总(A) | 1800000 | um2 | 剩余SiO2： | 50400 | um3
Bottom Poly(多晶硅 电阻率0.711mΩ·cm) | 多晶硅 | 0.3 | BP(A) | 762881.515 | um2 | 剩余BP(V)： | 228864.4545 | um3
Oxide/SiN/Oxide(SiO2/SiN/SiO2) | SiO2 1 | 0.003 | plate总 | 762881.515 | um2 | 剩余SiO2 1(V)： | 2288.644545 | um3
| SiN | 0.011 | plate总 | 762881.515 | um2 | 剩余SiN(V)： | 8391.696665 | um3
| SiO2 2 | 0.003 | plate总 | 762881.515 | um2 | 剩余SiO2 2(V)： | 2288.644545 | um3
Poly 1(多晶硅 电阻率0.711 mΩ·cm) | 多晶硅 | 0.6 | Poly 1 (A) | 284228.967 | um2 | 剩余Poly 1(V)： | 170537.3802 | um3
ILD Oxide(SiO2) | SiO2 | 0.3 | SiO2(A)(刻蚀) | 488674.817 | um2 | 剩余SiO2(V)： | 393397.5549 | um3
Metal 1（AlCu） | AlCu | 1 | AlCu(A) | 614108.861 | um2 | 剩余AlCu(V)： | 614108.861 | um3
VIA(SiO2) | SiO2 | 1.5 | SiO2(A)(刻蚀) | 212644.087 | um2 | 剩余SiO2(V)： | 2381033.9 | um3
Metal 2（AlCu） | AlCu | 4 | AlCu(A) | 1341493.74 | um2 | 剩余AlCu(V)： | 335373.435 | um3
PV（SIO2/SiN） | SiO2 | 0.5 | SiO2(A)(刻蚀) | 417212.547 | um2 | 剩余SiO2(V)： | 691393.7265 | um3
| SiN | 0.6 | SiO2(A)(刻蚀) | 417212.547 | um2 | 剩余SiN(V)： | 829672.4718 | um3
PI(聚酰亚胺) | 聚酰亚胺 | 4 | 聚酰亚胺(A)(剥离) | 213516.482 | um2 | 剩余聚酰亚胺(V)： | 6345934.072 | um3
Bump(TiW/Au/Au) | TiW | 0.32 | TiW(A) | 269877.179 | um2 | 剩余TIW(V)： | 86360.69728 | um3
| Au 1 | 0.08 | Au 1(A) | 269877.179 | um2 | 剩余Au(V)： | 21590.17432 | um3
| Au 2 | 3 | Au 2(A) | 269877.179 | um2 | 剩余Au(V)： | 809631.537 | um3
AuSn | AuSn | 4 | AuSn(A) | 187450 | um2 | 剩余AuSn(V)： | 749800 | um3

## DB2-2
DB2-2 | 材料 | 厚度h(um） | 膜层上表面积 |  |  | 膜层体积 |  |  | plate总 | 1800000
硅衬底（Si）电阻率2000000mΩ·cm) | Si | 410 | plate总(A) | 1800000 | um2 | 剩余Si(V)： | 738000000 | um3
Trench（Si） | Si | 40 | trench(A) | 104030.539 | um2 | 剩余Si(V)： | 67838778.44 | um3
Isolation Oxide（SIO2） | SiO2 | 0.028 | plate总(A) | 1800000 | um2 | 剩余SiO2： | 50400 | um3
Bottom Poly(多晶硅 电阻率0.711mΩ·cm) | 多晶硅 | 0.3 | BP(A) | 649796.048 | um2 | 剩余BP(V)： | 194938.8144 | um3
Oxide/SiN/Oxide(SiO2/SiN/SiO2) | SiO2 1 | 0.003 | plate总 | 649796.048 | um2 | 剩余SiO2 1(V)： | 1949.388144 | um3
| SiN | 0.011 | plate总 | 649796.048 | um2 | 剩余SiN(V)： | 7147.756528 | um3
| SiO2 2 | 0.003 | plate总 | 649796.048 | um2 | 剩余SiO2 2(V)： | 1949.388144 | um3
Poly 1(多晶硅 电阻率0.711 mΩ·cm) | 多晶硅 | 0.6 | Poly 1 (A) | 206600.266 | um2 | 剩余Poly 1(V)： | 123960.1596 | um3
ILD Oxide(SiO2) | SiO2 | 0.3 | SiO2(A)(刻蚀) | 427382.631 | um2 | 剩余SiO2(V)： | 411785.2107 | um3
Metal 1（AlCu） | AlCu | 1 | AlCu(A) | 558991.024 | um2 | 剩余AlCu(V)： | 558991.024 | um3
VIA(SiO2) | SiO2 | 1.5 | SiO2(A)(刻蚀) | 208044.778 | um2 | 剩余SiO2(V)： | 2387932.833 | um3
Metal 2（AlCu） | AlCu | 4 | AlCu(A) | 1353879.371 | um2 | 剩余AlCu(V)： | 338469.8 | um3
PV（SIO2/SiN） | SiO2 | 0.5 | SiO2(A)(刻蚀) | 420937.257 | um2 | 剩余SiO2(V)： | 689531.3715 | um3
| SiN | 0.6 | SiO2(A)(刻蚀) | 420937.257 | um2 | 剩余SiN(V)： | 827437.6458 | um3
PI(聚酰亚胺) | 聚酰亚胺 | 4 | 聚酰亚胺(A)(剥离) | 216425.334 | um2 | 剩余聚酰亚胺(V)： | 6334298.664 | um3
Bump(TiW/Au/Au) | TiW | 0.32 | TiW(A) | 272115.846 | um2 | 剩余TIW(V)： | 87077.07072 | um3
| Au 1 | 0.08 | Au 1(A) | 272115.846 | um2 | 剩余Au(V)： | 21769.26768 | um3
| Au 2 | 3 | Au 2(A) | 272115.846 | um2 | 剩余Au(V)： | 816347.538 | um3
AuSn | AuSn | 4 | AuSn(A) | 187450 | um2 | 剩余AuSn(V)： | 749800 | um3

## DB2-3
DB2-3 | 材料 | 厚度h(um） | 膜层上表面积 |  |  | 膜层体积 |  |  | plate总 | 1800000
硅衬底（Si）电阻率2000000mΩ·cm) | Si | 410 | plate总(A) | 1800000 | um2 | 剩余Si(V)： | 738000000 | um3
Trench（Si） | Si | 40 | trench(A) | 104030.539 | um2 | 剩余Si(V)： | 67838778.44 | um3
Isolation Oxide（SIO2） | SiO2 | 0.028 | plate总(A) | 1800000 | um2 | 剩余SiO2： | 50400 | um3
Bottom Poly(多晶硅 电阻率0.711mΩ·cm) | 多晶硅 | 0.3 | BP(A) | 616914.954 | um2 | 剩余BP(V)： | 185074.4862 | um3
Oxide/SiN/Oxide(SiO2/SiN/SiO2) | SiO2 1 | 0.003 | plate总 | 616914.954 | um2 | 剩余SiO2 1(V)： | 1850.744862 | um3
| SiN | 0.011 | plate总 | 616914.954 | um2 | 剩余SiN(V)： | 6786.064494 | um3
| SiO2 2 | 0.003 | plate总 | 616914.954 | um2 | 剩余SiO2 2(V)： | 1850.744862 | um3
Poly 1(多晶硅 电阻率0.711 mΩ·cm) | 多晶硅 | 0.6 | Poly 1 (A) | 210697.266 | um2 | 剩余Poly 1(V)： | 126418.3596 | um3
ILD Oxide(SiO2) | SiO2 | 0.3 | SiO2(A)(刻蚀) | 394987.53 | um2 | 剩余SiO2(V)： | 421503.741 | um3
Metal 1（AlCu） | AlCu | 1 | AlCu(A) | 527386 | um2 | 剩余AlCu(V)： | 527386 | um3
VIA(SiO2) | SiO2 | 1.5 | SiO2(A)(刻蚀) | 181197 | um2 | 剩余SiO2(V)： | 2428204.5 | um3
Metal 2（AlCu） | AlCu | 4 | AlCu(A) | 1361840 | um2 | 剩余AlCu(V)： | 340460 | um3
PV（SIO2/SiN） | SiO2 | 0.5 | SiO2(A)(刻蚀) | 401280 | um2 | 剩余SiO2(V)： | 699360 | um3
| SiN | 0.6 | SiO2(A)(刻蚀) | 401280 | um2 | 剩余SiN(V)： | 839232 | um3
PI(聚酰亚胺) | 聚酰亚胺 | 4 | 聚酰亚胺(A)(剥离) | 197418 | um2 | 剩余聚酰亚胺(V)： | 6410328 | um3
Bump(TiW/Au/Au) | TiW | 0.32 | TiW(A) | 254891 | um2 | 剩余TIW(V)： | 81565.12 | um3
| Au 1 | 0.08 | Au 1(A) | 254891 | um2 | 剩余Au(V)： | 20391.28 | um3
| Au 2 | 3 | Au 2(A) | 254891 | um2 | 剩余Au(V)： | 764673 | um3
AuSn | AuSn | 4 | AuSn(A) | 187450 | um2 | 剩余AuSn(V)： | 749800 | um3

## DB2-4
DB2-4 | 材料 | 厚度h(um） | 膜层上表面积 |  |  | 膜层体积 |  |  | plate总 | 2000000
硅衬底（Si）电阻率2000000mΩ·cm) | Si | 410 | plate总(A) | 2000000 | um2 | 剩余Si(V)： | 820000000 | um3
Trench（Si） | Si | 40 | trench(A) | 104030.539 | um2 | 剩余Si(V)： | 75838778.44 | um3
Isolation Oxide（SIO2） | SiO2 | 0.028 | plate总(A) | 2000000 | um2 | 剩余SiO2： | 56000 | um3
Bottom Poly(多晶硅 电阻率0.711mΩ·cm) | 多晶硅 | 0.3 | BP(A) | 649796.048 | um2 | 剩余BP(V)： | 194938.8144 | um3
Oxide/SiN/Oxide(SiO2/SiN/SiO2) | SiO2 1 | 0.003 | plate总 | 649796.048 | um2 | 剩余SiO2 1(V)： | 1949.388144 | um3
| SiN | 0.011 | plate总 | 649796.048 | um2 | 剩余SiN(V)： | 7147.756528 | um3
| SiO2 2 | 0.003 | plate总 | 649796.048 | um2 | 剩余SiO2 2(V)： | 1949.388144 | um3
Poly 1(多晶硅 电阻率0.711 mΩ·cm) | 多晶硅 | 0.6 | Poly 1 (A) | 206600.266 | um2 | 剩余Poly 1(V)： | 123960.1596 | um3
ILD Oxide(SiO2) | SiO2 | 0.3 | SiO2(A)(刻蚀) | 427382.631 | um2 | 剩余SiO2(V)： | 471785.2107 | um3
Metal 1（AlCu） | AlCu | 1 | AlCu(A) | 558991.024 | um2 | 剩余AlCu(V)： | 558991.024 | um3
VIA(SiO2) | SiO2 | 1.5 | SiO2(A)(刻蚀) | 208044.778 | um2 | 剩余SiO2(V)： | 2687932.833 | um3
Metal 2（AlCu） | AlCu | 4 | AlCu(A) | 1353879.371 | um2 | 剩余AlCu(V)： | 338469.8 | um3
PV（SIO2/SiN） | SiO2 | 0.5 | SiO2(A)(刻蚀) | 420937.257 | um2 | 剩余SiO2(V)： | 789531.3715 | um3
| SiN | 0.6 | SiO2(A)(刻蚀) | 420937.257 | um2 | 剩余SiN(V)： | 947437.6458 | um3
PI(聚酰亚胺) | 聚酰亚胺 | 4 | 聚酰亚胺(A)(剥离) | 216425.334 | um2 | 剩余聚酰亚胺(V)： | 7134298.664 | um3
Bump(TiW/Au/Au) | TiW | 0.32 | TiW(A) | 272115.846 | um2 | 剩余TIW(V)： | 87077.07072 | um3
| Au 1 | 0.08 | Au 1(A) | 272115.846 | um2 | 剩余Au(V)： | 21769.26768 | um3
| Au 2 | 3 | Au 2(A) | 272115.846 | um2 | 剩余Au(V)： | 816347.538 | um3
AuSn | AuSn | 4 | AuSn(A) | 187450 | um2 | 剩余AuSn(V)： | 749800 | um3

## DB4-1
DB4-1 | 材料 | 厚度h(um） | 膜层上表面积 |  |  | 膜层体积 |  |  | plate总 | 1560000
硅衬底（Si）电阻率2000000mΩ·cm) | Si | 410 | plate总(A) | 1560000 | um2 | 剩余Si(V)： | 639600000 | um3
Trench（Si） | Si | 40 | trench(A) | 112323 | um2 | 剩余Si(V)： | 57907080 | um3
Isolation Oxide（SIO2） | SiO2 | 0.028 | plate总(A) | 1560000 | um2 | 剩余SiO2： | 43680 | um3
Bottom Poly(多晶硅 电阻率0.711mΩ·cm) | 多晶硅 | 0.3 | BP(A) | 616622 | um2 | 剩余BP(V)： | 184986.6 | um3
Oxide/SiN/Oxide(SiO2/SiN/SiO2) | SiO2 1 | 0.003 | plate总 | 616622 | um2 | 剩余SiO2 1(V)： | 1849.866 | um3
| SiN | 0.011 | plate总 | 616622 | um2 | 剩余SiN(V)： | 6782.842 | um3
| SiO2 2 | 0.003 | plate总 | 616622 | um2 | 剩余SiO2 2(V)： | 1849.866 | um3
Poly 1(多晶硅 电阻率0.711 mΩ·cm) | 多晶硅 | 0.6 | Poly 1 (A) | 211709 | um2 | 剩余Poly 1(V)： | 127025.4 | um3
ILD Oxide(SiO2) | SiO2 | 0.3 | SiO2(A)(刻蚀) | 384232 | um2 | 剩余SiO2(V)： | 352730.4 | um3
Metal 1（AlCu） | AlCu | 1 | AlCu(A) | 482536 | um2 | 剩余AlCu(V)： | 482536 | um3
VIA(SiO2) | SiO2 | 1.5 | SiO2(A)(刻蚀) | 166300 | um2 | 剩余SiO2(V)： | 2090550 | um3
Metal 2（AlCu） | AlCu | 4 | AlCu(A) | 1164750 | um2 | 剩余AlCu(V)： | 291187.5 | um3
PV（SIO2/SiN） | SiO2 | 0.5 | SiO2(A)(刻蚀) | 330408 | um2 | 剩余SiO2(V)： | 614796 | um3
| SiN | 0.6 | SiO2(A)(刻蚀) | 330408 | um2 | 剩余SiN(V)： | 737755.2 | um3
PI(聚酰亚胺) | 聚酰亚胺 | 4 | 聚酰亚胺(A)(剥离) | 166875 | um2 | 剩余聚酰亚胺(V)： | 5572500 | um3
Bump(TiW/Au/Au) | TiW | 0.32 | TiW(A) | 217398 | um2 | 剩余TIW(V)： | 69567.36 | um3
| Au 1 | 0.08 | Au 1(A) | 217398 | um2 | 剩余Au(V)： | 17391.84 | um3
| Au 2 | 3 | Au 2(A) | 217398 | um2 | 剩余Au(V)： | 652194 | um3
AuSn | AuSn | 4 | AuSn(A) | 149950 | um2 | 剩余AuSn(V)： | 599800 | um3

## DB5-1
DB5-1 | 材料 | 厚度h(um） | 膜层上表面积 |  |  | 膜层体积 |  |  | plate总 | 2100000
硅衬底（Si）电阻率2000000mΩ·cm) | Si | 410 | plate总(A) | 2100000 | um2 | 剩余Si(V)： | 861000000 | um3
Trench（Si） | Si | 40 | trench(A) | 110469 | um2 | 剩余Si(V)： | 79581240 | um3
Isolation Oxide（SIO2） | SiO2 | 0.028 | plate总(A) | 2100000 | um2 | 剩余SiO2： | 58800 | um3
Bottom Poly(多晶硅 电阻率0.711mΩ·cm) | 多晶硅 | 0.3 | BP(A) | 718061 | um2 | 剩余BP(V)： | 215418.3 | um3
Oxide/SiN/Oxide(SiO2/SiN/SiO2) | SiO2 1 | 0.003 | plate总 | 718061 | um2 | 剩余SiO2 1(V)： | 2154.183 | um3
| SiN | 0.011 | plate总 | 718061 | um2 | 剩余SiN(V)： | 7898.671 | um3
| SiO2 2 | 0.003 | plate总 | 718061 | um2 | 剩余SiO2 2(V)： | 2154.183 | um3
Poly 1(多晶硅 电阻率0.711 mΩ·cm) | 多晶硅 | 0.6 | Poly 1 (A) | 207527 | um2 | 剩余Poly 1(V)： | 124516.2 | um3
ILD Oxide(SiO2) | SiO2 | 0.3 | SiO2(A)(刻蚀) | 400165 | um2 | 剩余SiO2(V)： | 509950.5 | um3
Metal 1（AlCu） | AlCu | 1 | AlCu(A) | 508297 | um2 | 剩余AlCu(V)： | 508297 | um3
VIA(SiO2) | SiO2 | 1.5 | SiO2(A)(刻蚀) | 177271 | um2 | 剩余SiO2(V)： | 2884093.5 | um3
Metal 2（AlCu） | AlCu | 4 | AlCu(A) | 1657200 | um2 | 剩余AlCu(V)： | 414300 | um3
PV（SIO2/SiN） | SiO2 | 0.5 | SiO2(A)(刻蚀) | 360204 | um2 | 剩余SiO2(V)： | 869898 | um3
| SiN | 0.6 | SiO2(A)(刻蚀) | 360204 | um2 | 剩余SiN(V)： | 1043877.6 | um3
PI(聚酰亚胺) | 聚酰亚胺 | 4 | 聚酰亚胺(A)(剥离) | 166875 | um2 | 剩余聚酰亚胺(V)： | 7732500 | um3
Bump(TiW/Au/Au) | TiW | 0.32 | TiW(A) | 198091 | um2 | 剩余TIW(V)： | 63389.12 | um3
| Au 1 | 0.08 | Au 1(A) | 198091 | um2 | 剩余Au(V)： | 15847.28 | um3
| Au 2 | 3 | Au 2(A) | 198091 | um2 | 剩余Au(V)： | 594273 | um3
AuSn | AuSn | 4 | AuSn(A) | 149950 | um2 | 剩余AuSn(V)： | 599800 | um3

## Sheet1
尺寸信息
|  | sizeX(μm) | sizeY(μm)
1 | D1-1 | 700 | 1600
2 | D1-2 | 700 | 1600
3 | D2-1 | 1000 | 1800
4 | D2-2 | 1000 | 1800
5 | D2-3 | 1000 | 1800
6 | D2-4 | 1000 | 2000
7 | D2-5 | 820 | 1800
8 | D2-6 | 820 | 1800
9 | D2-7 | 820 | 1800
10 | D2-8 | 820 | 1800
11 | D2-9 | 820 | 1800
12 | D2-10 | 820 | 1800
13 | D2-11 | 1500 | 1800
14 | D3-1 | 850 | 1400
15 | D4-1 | 1200 | 1300
16 | D5-1 | 1500 | 1400
1 | shot内layout排版方式见右侧图
需求：
1 | 结合wafer shot frame，输出完整的不同规格排版（DXF文件或gds文件），以便切割工站拟定切割方案.
其他信息
1 | shot 与shot之间距离为切割道宽度 60μm
2 | Die 与Die之间切割道宽度 60μm
3 | 排版以wafer中心原点向外辐射排布
4 | 其他所需信息见其他sheet